## image_labels
| Image | Pan | Water | Solids | Bitumen
0 | IMG_0077_11 | 6 | 91.58 | 6.31 | 2.1
1 | IMG_0078_11 | 6 | 91.58 | 6.31 | 2.1
2 | IMG_0079_11 | 6 | 91.58 | 6.31 | 2.1
3 | IMG_0080_11 | 6 | 91.58 | 6.31 | 2.1
4 | IMG_0081_11 | 6 | 91.58 | 6.31 | 2.1
5 | IMG_0084_11 | 6 | 91.58 | 6.31 | 2.1
6 | IMG_0086_11 | 6 | 91.58 | 6.31 | 2.1
7 | IMG_0087_11 | 6 | 91.58 | 6.31 | 2.1
8 | IMG_0088_11 | 6 | 91.58 | 6.31 | 2.1
9 | IMG_0069_11 | 5 | 78.52 | 13.81 | 7.67
10 | IMG_0070_11 | 5 | 78.52 | 13.81 | 7.67
11 | IMG_0071_11 | 5 | 78.52 | 13.81 | 7.67
12 | IMG_0072_11 | 5 | 78.52 | 13.81 | 7.67
13 | IMG_0073_11 | 5 | 78.52 | 13.81 | 7.67
14 | IMG_0074_11 | 5 | 78.52 | 13.81 | 7.67
15 | IMG_0061_11 | 4 | 63.66 | 23.17 | 13.17
16 | IMG_0062_11 | 4 | 63.66 | 23.17 | 13.17
17 | IMG_0063_11 | 4 | 63.66 | 23.17 | 13.17
18 | IMG_0064_11 | 4 | 63.66 | 23.17 | 13.17
19 | IMG_0065_11 | 4 | 63.66 | 23.17 | 13.17
20 | IMG_0066_11 | 4 | 63.66 | 23.17 | 13.17
21 | IMG_0067_11 | 4 | 63.66 | 23.17 | 13.17
22 | IMG_0050_11 | 3 | 62.03 | 23.69 | 14.28
23 | IMG_0051_11 | 3 | 62.03 | 23.69 | 14.28
24 | IMG_0052_11 | 3 | 62.03 | 23.69 | 14.28
25 | IMG_0053_11 | 3 | 62.03 | 23.69 | 14.28
26 | IMG_0054_11 | 3 | 62.03 | 23.69 | 14.28
27 | IMG_0055_11 | 3 | 62.03 | 23.69 | 14.28
28 | IMG_0056_11 | 3 | 62.03 | 23.69 | 14.28
29 | IMG_0057_11 | 3 | 62.03 | 23.69 | 14.28
30 | IMG_0058_11 | 3 | 62.03 | 23.69 | 14.28
31 | IMG_0032_11 | 2 | 56.99 | 26.52 | 16.49
32 | IMG_0033_11 | 2 | 56.99 | 26.52 | 16.49
33 | IMG_0034_11 | 2 | 56.99 | 26.52 | 16.49
34 | IMG_0035_11 | 2 | 56.99 | 26.52 | 16.49
35 | IMG_0036_11 | 2 | 56.99 | 26.52 | 16.49
36 | IMG_0037_11 | 2 | 56.99 | 26.52 | 16.49
37 | IMG_0038_11 | 2 | 56.99 | 26.52 | 16.49
38 | IMG_0039_11 | 2 | 56.99 | 26.52 | 16.49
39 | IMG_0040_11 | 2 | 56.99 | 26.52 | 16.49
40 | IMG_0041_11 | 2 | 56.99 | 26.52 | 16.49
41 | IMG_0042_11 | 2 | 56.99 | 26.52 | 16.49
42 | IMG_0043_11 | 2 | 56.99 | 26.52 | 16.49
43 | IMG_0044_11 | 2 | 56.99 | 26.52 | 16.49
44 | IMG_0045_11 | 2 | 56.99 | 26.52 | 16.49
45 | IMG_0046_11 | 2 | 56.99 | 26.52 | 16.49
46 | IMG_0027_11 | 1 | 60.34 | 24.22 | 15.44
47 | IMG_0028_11 | 1 | 60.34 | 24.22 | 15.44
48 | IMG_0029_11 | 1 | 60.34 | 24.22 | 15.44
49 | IMG_0030_11 | 1 | 60.34 | 24.22 | 15.44
50 | IMG_0105_N1 | 8 | 93.01 | 4.26 | 2.74
51 | IMG_0106_N1 | 8 | 93.01 | 4.26 | 2.74
52 | IMG_0107_N1 | 8 | 93.01 | 4.26 | 2.74
53 | IMG_0108_N1 | 8 | 93.01 | 4.26 | 2.74
54 | IMG_0109_N1 | 8 | 93.01 | 4.26 | 2.74
55 | IMG_0110_N1 | 8 | 93.01 | 4.26 | 2.74
56 | IMG_0111_N1 | 8 | 93.01 | 4.26 | 2.74
57 | IMG_0112_N1 | 8 | 93.01 | 4.26 | 2.74
58 | IMG_0113_N1 | 8 | 93.01 | 4.26 | 2.74
59 | IMG_0114_N1 | 8 | 93.01 | 4.26 | 2.74
60 | IMG_0090_N1 | 7 | 85.91 | 7.84 | 6.25
61 | IMG_0091_N1 | 7 | 85.91 | 7.84 | 6.25
62 | IMG_0092_N1 | 7 | 85.91 | 7.84 | 6.25
63 | IMG_0093_N1 | 7 | 85.91 | 7.84 | 6.25
64 | IMG_0094_N1 | 7 | 85.91 | 7.84 | 6.25
65 | IMG_0095_N1 | 7 | 85.91 | 7.84 | 6.25
66 | IMG_0096_N1 | 7 | 85.91 | 7.84 | 6.25
67 | IMG_0081_N1 | 6 | 90.3 | 5.85 | 3.85
68 | IMG_0082_N1 | 6 | 90.3 | 5.85 | 3.85
69 | IMG_0083_N1 | 6 | 90.3 | 5.85 | 3.85
70 | IMG_0084_N1 | 6 | 90.3 | 5.85 | 3.85
71 | IMG_0085_N1 | 6 | 90.3 | 5.85 | 3.85
72 | IMG_0086_N1 | 6 | 90.3 | 5.85 | 3.85
73 | IMG_0087_N1 | 6 | 90.3 | 5.85 | 3.85
74 | IMG_0073_N1 | 5 | 85.61 | 7.97 | 6.42
75 | IMG_0074_N1 | 5 | 85.61 | 7.97 | 6.42
76 | IMG_0075_N1 | 5 | 85.61 | 7.97 | 6.42
77 | IMG_0076_N1 | 5 | 85.61 | 7.97 | 6.42
78 | IMG_0077_N1 | 5 | 85.61 | 7.97 | 6.42
79 | IMG_0078_N1 | 5 | 85.61 | 7.97 | 6.42
80 | IMG_0061_N1 | 4 | 84.39 | 9.11 | 6.5
81 | IMG_0062_N1 | 4 | 84.39 | 9.11 | 6.5
82 | IMG_0063_N1 | 4 | 84.39 | 9.11 | 6.5
83 | IMG_0064_N1 | 4 | 84.39 | 9.11 | 6.5
84 | IMG_0065_N1 | 4 | 84.39 | 9.11 | 6.5
85 | IMG_0066_N1 | 4 | 84.39 | 9.11 | 6.5
86 | IMG_0049_N1 | 3 | 82.77 | 9.59 | 7.64
87 | IMG_0051_N1 | 3 | 82.77 | 9.59 | 7.64
88 | IMG_0052_N1 | 3 | 82.77 | 9.59 | 7.64
89 | IMG_0053_N1 | 3 | 82.77 | 9.59 | 7.64
90 | IMG_0054_N1 | 3 | 82.77 | 9.59 | 7.64
91 | IMG_0055_N1 | 3 | 82.77 | 9.59 | 7.64
92 | IMG_0056_N1 | 3 | 82.77 | 9.59 | 7.64
93 | IMG_0041_N1 | 2 | 74.76 | 12.79 | 12.45
94 | IMG_0042_N1 | 2 | 74.76 | 12.79 | 12.45
95 | IMG_0043_N1 | 2 | 74.76 | 12.79 | 12.45
96 | IMG_0044_N1 | 2 | 74.76 | 12.79 | 12.45
97 | IMG_0045_N1 | 2 | 74.76 | 12.79 | 12.45
98 | IMG_0046_N1 | 2 | 74.76 | 12.79 | 12.45
99 | IMG_0032_N1 | 1 | 71.2 | 13.83 | 14.98
100 | IMG_0033_N1 | 1 | 71.2 | 13.83 | 14.98
101 | IMG_0034_N1 | 1 | 71.2 | 13.83 | 14.98
102 | IMG_0035_N1 | 1 | 71.2 | 13.83 | 14.98
103 | IMG_0036_N1 | 1 | 71.2 | 13.83 | 14.98
104 | IMG_0105_N1 | 8 | 93.01 | 4.26 | 2.74
105 | IMG_0106_N1 | 8 | 93.01 | 4.26 | 2.74
106 | IMG_0107_N1 | 8 | 93.01 | 4.26 | 2.74
107 | IMG_0108_N1 | 8 | 93.01 | 4.26 | 2.74
108 | IMG_0109_N1 | 8 | 93.01 | 4.26 | 2.74
109 | IMG_0110_N1 | 8 | 93.01 | 4.26 | 2.74
110 | IMG_0111_N1 | 8 | 93.01 | 4.26 | 2.74
111 | IMG_0112_N1 | 8 | 93.01 | 4.26 | 2.74
112 | IMG_0113_N1 | 8 | 93.01 | 4.26 | 2.74
113 | IMG_0114_N1 | 8 | 93.01 | 4.26 | 2.74
114 | IMG_0090_N1 | 7 | 85.91 | 7.84 | 6.25
115 | IMG_0091_N1 | 7 | 85.91 | 7.84 | 6.25
116 | IMG_0092_N1 | 7 | 85.91 | 7.84 | 6.25
117 | IMG_0093_N1 | 7 | 85.91 | 7.84 | 6.25
118 | IMG_0094_N1 | 7 | 85.91 | 7.84 | 6.25
119 | IMG_0095_N1 | 7 | 85.91 | 7.84 | 6.25
120 | IMG_0096_N1 | 7 | 85.91 | 7.84 | 6.25
121 | IMG_0081_N1 | 6 | 90.3 | 5.85 | 3.85
122 | IMG_0082_N1 | 6 | 90.3 | 5.85 | 3.85
123 | IMG_0083_N1 | 6 | 90.3 | 5.85 | 3.85
124 | IMG_0084_N1 | 6 | 90.3 | 5.85 | 3.85
125 | IMG_0085_N1 | 6 | 90.3 | 5.85 | 3.85
126 | IMG_0086_N1 | 6 | 90.3 | 5.85 | 3.85
127 | IMG_0087_N1 | 6 | 90.3 | 5.85 | 3.85
128 | IMG_0073_N1 | 5 | 85.61 | 7.97 | 6.42
129 | IMG_0074_N1 | 5 | 85.61 | 7.97 | 6.42
130 | IMG_0075_N1 | 5 | 85.61 | 7.97 | 6.42
131 | IMG_0076_N1 | 5 | 85.61 | 7.97 | 6.42
132 | IMG_0077_N1 | 5 | 85.61 | 7.97 | 6.42
133 | IMG_0078_N1 | 5 | 85.61 | 7.97 | 6.42
134 | IMG_0061_N1 | 4 | 84.39 | 9.11 | 6.5
135 | IMG_0062_N1 | 4 | 84.39 | 9.11 | 6.5
136 | IMG_0063_N1 | 4 | 84.39 | 9.11 | 6.5
137 | IMG_0064_N1 | 4 | 84.39 | 9.11 | 6.5
138 | IMG_0065_N1 | 4 | 84.39 | 9.11 | 6.5
139 | IMG_0066_N1 | 4 | 84.39 | 9.11 | 6.5
140 | IMG_0049_N1 | 3 | 82.77 | 9.59 | 7.64
141 | IMG_0051_N1 | 3 | 82.77 | 9.59 | 7.64
142 | IMG_0052_N1 | 3 | 82.77 | 9.59 | 7.64
143 | IMG_0053_N1 | 3 | 82.77 | 9.59 | 7.64
144 | IMG_0054_N1 | 3 | 82.77 | 9.59 | 7.64
145 | IMG_0055_N1 | 3 | 82.77 | 9.59 | 7.64
146 | IMG_0056_N1 | 3 | 82.77 | 9.59 | 7.64
147 | IMG_0041_N1 | 2 | 74.76 | 12.79 | 12.45
148 | IMG_0042_N1 | 2 | 74.76 | 12.79 | 12.45
149 | IMG_0043_N1 | 2 | 74.76 | 12.79 | 12.45
150 | IMG_0044_N1 | 2 | 74.76 | 12.79 | 12.45
151 | IMG_0045_N1 | 2 | 74.76 | 12.79 | 12.45
152 | IMG_0046_N1 | 2 | 74.76 | 12.79 | 12.45
153 | IMG_0032_N1 | 1 | 71.2 | 13.83 | 14.98
154 | IMG_0033_N1 | 1 | 71.2 | 13.83 | 14.98
155 | IMG_0034_N1 | 1 | 71.2 | 13.83 | 14.98
156 | IMG_0035_N1 | 1 | 71.2 | 13.83 | 14.98
157 | IMG_0036_N1 | 1 | 71.2 | 13.83 | 14.98
158 | IMG_0104_N2 | 7 | 87.35 | 8.19 | 4.45
159 | IMG_0105_N2 | 7 | 87.35 | 8.19 | 4.45
160 | IMG_0106_N2 | 7 | 87.35 | 8.19 | 4.45
161 | IMG_0107_N2 | 7 | 87.35 | 8.19 | 4.45
162 | IMG_0108_N2 | 7 | 87.35 | 8.19 | 4.45
163 | IMG_0109_N2 | 7 | 87.35 | 8.19 | 4.45
164 | IMG_0110_N2 | 7 | 87.35 | 8.19 | 4.45
165 | IMG_0092_N2 | 6 | 83.27 | 10.7 | 6.03
166 | IMG_0093_N2 | 6 | 83.27 | 10.7 | 6.03
167 | IMG_0094_N2 | 6 | 83.27 | 10.7 | 6.03
168 | IMG_0095_N2 | 6 | 83.27 | 10.7 | 6.03
169 | IMG_0096_N2 | 6 | 83.27 | 10.7 | 6.03
170 | IMG_0097_N2 | 6 | 83.27 | 10.7 | 6.03
171 | IMG_0098_N2 | 6 | 83.27 | 10.7 | 6.03
172 | IMG_0099_N2 | 6 | 83.27 | 10.7 | 6.03
173 | IMG_0079_N2 | 5 | 78.75 | 13.18 | 8.08
174 | IMG_0080_N2 | 5 | 78.75 | 13.18 | 8.08
175 | IMG_0081_N2 | 5 | 78.75 | 13.18 | 8.08
176 | IMG_0082_N2 | 5 | 78.75 | 13.18 | 8.08
177 | IMG_0083_N2 | 5 | 78.75 | 13.18 | 8.08
178 | IMG_0084_N2 | 5 | 78.75 | 13.18 | 8.08
179 | IMG_0085_N2 | 5 | 78.75 | 13.18 | 8.08
180 | IMG_0086_N2 | 5 | 78.75 | 13.18 | 8.08
181 | IMG_0087_N2 | 5 | 78.75 | 13.18 | 8.08
182 | IMG_0088_N2 | 5 | 78.75 | 13.18 | 8.08
183 | IMG_0064_N2 | 4 | 84.1 | 9.63 | 6.27
184 | IMG_0065_N2 | 4 | 84.1 | 9.63 | 6.27
185 | IMG_0066_N2 | 4 | 84.1 | 9.63 | 6.27
186 | IMG_0067_N2 | 4 | 84.1 | 9.63 | 6.27
187 | IMG_0068_N2 | 4 | 84.1 | 9.63 | 6.27
188 | IMG_0069_N2 | 4 | 84.1 | 9.63 | 6.27
189 | IMG_0070_N2 | 4 | 84.1 | 9.63 | 6.27
190 | IMG_0071_N2 | 4 | 84.1 | 9.63 | 6.27
191 | IMG_0072_N2 | 4 | 84.1 | 9.63 | 6.27
192 | IMG_0055_N2 | 3 | 79.54 | 12.37 | 8.09
193 | IMG_0056_N2 | 3 | 79.54 | 12.37 | 8.09
194 | IMG_0057_N2 | 3 | 79.54 | 12.37 | 8.09
195 | IMG_0058_N2 | 3 | 79.54 | 12.37 | 8.09
196 | IMG_0059_N2 | 3 | 79.54 | 12.37 | 8.09
197 | IMG_0060_N2 | 3 | 79.54 | 12.37 | 8.09
198 | IMG_0061_N2 | 3 | 79.54 | 12.37 | 8.09
199 | IMG_0062_N2 | 3 | 79.54 | 12.37 | 8.09
200 | IMG_0043_N2 | 2 | 72.71 | 16.38 | 10.92
201 | IMG_0044_N2 | 2 | 72.71 | 16.38 | 10.92
202 | IMG_0045_N2 | 2 | 72.71 | 16.38 | 10.92
203 | IMG_0046_N2 | 2 | 72.71 | 16.38 | 10.92
204 | IMG_0047_N2 | 2 | 72.71 | 16.38 | 10.92
205 | IMG_0048_N2 | 2 | 72.71 | 16.38 | 10.92
206 | IMG_0049_N2 | 2 | 72.71 | 16.38 | 10.92
207 | IMG_0050_N2 | 2 | 72.71 | 16.38 | 10.92
208 | IMG_0051_N2 | 2 | 72.71 | 16.38 | 10.92
209 | IMG_0052_N2 | 2 | 72.71 | 16.38 | 10.92
210 | IMG_0026_N2 | 1 | 73.38 | 15.26 | 11.36
211 | IMG_0028_N2 | 1 | 73.38 | 15.26 | 11.36
212 | IMG_0029_N2 | 1 | 73.38 | 15.26 | 11.36
213 | IMG_0030_N2 | 1 | 73.38 | 15.26 | 11.36
214 | IMG_0031_N2 | 1 | 73.38 | 15.26 | 11.36
215 | IMG_0032_N2 | 1 | 73.38 | 15.26 | 11.36
216 | IMG_0033_N2 | 1 | 73.38 | 15.26 | 11.36
217 | IMG_0034_N2 | 1 | 73.38 | 15.26 | 11.36
218 | IMG_0035_N2 | 1 | 73.38 | 15.26 | 11.36
219 | IMG_0036_N2 | 1 | 73.38 | 15.26 | 11.36
220 | IMG_0123_N3 | 8 | 73.57 | 18.47 | 7.96
221 | IMG_0127_N3 | 8 | 73.57 | 18.47 | 7.96
222 | IMG_0128_N3 | 8 | 73.57 | 18.47 | 7.96
223 | IMG_0129_N3 | 8 | 73.57 | 18.47 | 7.96
224 | IMG_0130_N3 | 8 | 73.57 | 18.47 | 7.96
225 | IMG_0109_N3 | 7 | 80.05 | 14.14 | 5.81
226 | IMG_0112_N3 | 7 | 80.05 | 14.14 | 5.81
227 | IMG_0113_N3 | 7 | 80.05 | 14.14 | 5.81
228 | IMG_0114_N3 | 7 | 80.05 | 14.14 | 5.81
229 | IMG_0115_N3 | 7 | 80.05 | 14.14 | 5.81
230 | IMG_0116_N3 | 7 | 80.05 | 14.14 | 5.81
231 | IMG_0117_N3 | 7 | 80.05 | 14.14 | 5.81
232 | IMG_0092_N3 | 6 | 67.9 | 22.34 | 9.76
233 | IMG_0094_N3 | 6 | 67.9 | 22.34 | 9.76
234 | IMG_0095_N3 | 6 | 67.9 | 22.34 | 9.76
235 | IMG_0096_N3 | 6 | 67.9 | 22.34 | 9.76
236 | IMG_0101_N3 | 6 | 67.9 | 22.34 | 9.76
237 | IMG_0102_N3 | 6 | 67.9 | 22.34 | 9.76
238 | IMG_0103_N3 | 6 | 67.9 | 22.34 | 9.76
239 | IMG_0079_N3 | 5 | 66.78 | 22.62 | 10.6
240 | IMG_0082_N3 | 5 | 66.78 | 22.62 | 10.6
241 | IMG_0083_N3 | 5 | 66.78 | 22.62 | 10.6
242 | IMG_0084_N3 | 5 | 66.78 | 22.62 | 10.6
243 | IMG_0085_N3 | 5 | 66.78 | 22.62 | 10.6
244 | IMG_0086_N3 | 5 | 66.78 | 22.62 | 10.6
245 | IMG_0087_N3 | 5 | 66.78 | 22.62 | 10.6
246 | IMG_0067_N3 | 4 | 60.08 | 27.82 | 12.1
247 | IMG_0069_N3 | 4 | 60.08 | 27.82 | 12.1
248 | IMG_0070_N3 | 4 | 60.08 | 27.82 | 12.1
249 | IMG_0071_N3 | 4 | 60.08 | 27.82 | 12.1
250 | IMG_0072_N3 | 4 | 60.08 | 27.82 | 12.1
251 | IMG_0073_N3 | 4 | 60.08 | 27.82 | 12.1
252 | IMG_0074_N3 | 4 | 60.08 | 27.82 | 12.1
253 | IMG_0052_N3 | 3 | 62.13 | 25.85 | 12.02
254 | IMG_0056_N3 | 3 | 62.13 | 25.85 | 12.02
255 | IMG_0057_N3 | 3 | 62.13 | 25.85 | 12.02
256 | IMG_0058_N3 | 3 | 62.13 | 25.85 | 12.02
257 | IMG_0059_N3 | 3 | 62.13 | 25.85 | 12.02
258 | IMG_0060_N3 | 3 | 62.13 | 25.85 | 12.02
259 | IMG_0061_N3 | 3 | 62.13 | 25.85 | 12.02
260 | IMG_0062_N3 | 3 | 62.13 | 25.85 | 12.02
261 | IMG_0043_N3 | 2 | 61.16 | 26.96 | 11.88
262 | IMG_0047_N3 | 2 | 61.16 | 26.96 | 11.88
263 | IMG_0048_N3 | 2 | 61.16 | 26.96 | 11.88
264 | IMG_0049_N3 | 2 | 61.16 | 26.96 | 11.88
265 | IMG_0050_N3 | 2 | 61.16 | 26.96 | 11.88
266 | IMG_0051_N3 | 2 | 61.16 | 26.96 | 11.88
267 | IMG_0027_N3 | 1 | 60.82 | 25.71 | 13.47
268 | IMG_0030_N3 | 1 | 60.82 | 25.71 | 13.47
269 | IMG_0031_N3 | 1 | 60.82 | 25.71 | 13.47
270 | IMG_0032_N3 | 1 | 60.82 | 25.71 | 13.47
271 | IMG_0033_N3 | 1 | 60.82 | 25.71 | 13.47
272 | IMG_0034_N3 | 1 | 60.82 | 25.71 | 13.47
273 | IMG_0035_N3 | 1 | 60.82 | 25.71 | 13.47
274 | IMG_0032_N4 | 1 | 63.47 | 20.62 | 15.91
275 | IMG_0036_N4 | 1 | 63.47 | 20.62 | 15.91
276 | IMG_0037_N4 | 1 | 63.47 | 20.62 | 15.91
277 | IMG_0038_N4 | 1 | 63.47 | 20.62 | 15.91
278 | IMG_0039_N4 | 1 | 63.47 | 20.62 | 15.91
279 | IMG_0040_N4 | 1 | 63.47 | 20.62 | 15.91
280 | IMG_0041_N4 | 1 | 63.47 | 20.62 | 15.91
281 | IMG_0042_N4 | 1 | 63.47 | 20.62 | 15.91
282 | IMG_0043_N4 | 1 | 63.47 | 20.62 | 15.91
283 | IMG_0053_N4 | 2 | 61.32 | 28.53 | 10.15
284 | IMG_0056_N4 | 2 | 61.32 | 28.53 | 10.15
285 | IMG_0057_N4 | 2 | 61.32 | 28.53 | 10.15
286 | IMG_0058_N4 | 2 | 61.32 | 28.53 | 10.15
287 | IMG_0059_N4 | 2 | 61.32 | 28.53 | 10.15
288 | IMG_0060_N4 | 2 | 61.32 | 28.53 | 10.15
289 | IMG_0061_N4 | 2 | 61.32 | 28.53 | 10.15
290 | IMG_0070_N4 | 3 | 58.52 | 30.78 | 10.71
291 | IMG_0073_N4 | 3 | 58.52 | 30.78 | 10.71
292 | IMG_0074_N4 | 3 | 58.52 | 30.78 | 10.71
293 | IMG_0075_N4 | 3 | 58.52 | 30.78 | 10.71
294 | IMG_0076_N4 | 3 | 58.52 | 30.78 | 10.71
295 | IMG_0077_N4 | 3 | 58.52 | 30.78 | 10.71
296 | IMG_0078_N4 | 3 | 58.52 | 30.78 | 10.71
297 | IMG_0085_N4 | 4 | 59.23 | 31.36 | 9.41
298 | IMG_0088_N4 | 4 | 59.23 | 31.36 | 9.41
299 | IMG_0089_N4 | 4 | 59.23 | 31.36 | 9.41
300 | IMG_0090_N4 | 4 | 59.23 | 31.36 | 9.41
301 | IMG_0091_N4 | 4 | 59.23 | 31.36 | 9.41
302 | IMG_0092_N4 | 4 | 59.23 | 31.36 | 9.41
303 | IMG_0093_N4 | 4 | 59.23 | 31.36 | 9.41
304 | IMG_0099_N4 | 5 | 57.5 | 31.88 | 10.63
305 | IMG_0103_N4 | 5 | 57.5 | 31.88 | 10.63
306 | IMG_0104_N4 | 5 | 57.5 | 31.88 | 10.63
307 | IMG_0105_N4 | 5 | 57.5 | 31.88 | 10.63
308 | IMG_0106_N4 | 5 | 57.5 | 31.88 | 10.63
309 | IMG_0107_N4 | 5 | 57.5 | 31.88 | 10.63
310 | IMG_0108_N4 | 5 | 57.5 | 31.88 | 10.63
311 | IMG_0109_N4 | 5 | 57.5 | 31.88 | 10.63
312 | IMG_0110_N4 | 5 | 57.5 | 31.88 | 10.63
313 | IMG_0116_N4 | 6 | 58.77 | 30.47 | 10.76
314 | IMG_0120_N4 | 6 | 58.77 | 30.47 | 10.76
315 | IMG_0121_N4 | 6 | 58.77 | 30.47 | 10.76
316 | IMG_0122_N4 | 6 | 58.77 | 30.47 | 10.76
317 | IMG_0123_N4 | 6 | 58.77 | 30.47 | 10.76
318 | IMG_0124_N4 | 6 | 58.77 | 30.47 | 10.76
319 | IMG_0131_N4 | 7 | 60.39 | 29.05 | 10.56
320 | IMG_0133_N4 | 7 | 60.39 | 29.05 | 10.56
321 | IMG_0134_N4 | 7 | 60.39 | 29.05 | 10.56
322 | IMG_0135_N4 | 7 | 60.39 | 29.05 | 10.56
323 | IMG_0136_N4 | 7 | 60.39 | 29.05 | 10.56
324 | IMG_0137_N4 | 7 | 60.39 | 29.05 | 10.56
325 | IMG_0143_N4 | 8 | 70 | 21.92 | 8.08
326 | IMG_0146_N4 | 8 | 70 | 21.92 | 8.08
327 | IMG_0147_N4 | 8 | 70 | 21.92 | 8.08
328 | IMG_0148_N4 | 8 | 70 | 21.92 | 8.08
329 | IMG_0149_N4 | 8 | 70 | 21.92 | 8.08
330 | IMG_0150_N4 | 8 | 70 | 21.92 | 8.08
331 | IMG_0014_N5 | 1 | 67.71 | 17.07 | 15.22
332 | IMG_0017_N5 | 1 | 67.71 | 17.07 | 15.22
333 | IMG_0018_N5 | 1 | 67.71 | 17.07 | 15.22
334 | IMG_0019_N5 | 1 | 67.71 | 17.07 | 15.22
335 | IMG_0020_N5 | 1 | 67.71 | 17.07 | 15.22
336 | IMG_0021_N5 | 1 | 67.71 | 17.07 | 15.22
337 | IMG_0030_N5 | 2 | 73.24 | 15.78 | 10.98
338 | IMG_0033_N5 | 2 | 73.24 | 15.78 | 10.98
339 | IMG_0034_N5 | 2 | 73.24 | 15.78 | 10.98
340 | IMG_0035_N5 | 2 | 73.24 | 15.78 | 10.98
341 | IMG_0036_N5 | 2 | 73.24 | 15.78 | 10.98
342 | IMG_0037_N5 | 2 | 73.24 | 15.78 | 10.98
343 | IMG_0038_N5 | 2 | 73.24 | 15.78 | 10.98
344 | IMG_0043_N5 | 3 | 73.99 | 15.45 | 10.55
345 | IMG_0046_N5 | 3 | 73.99 | 15.45 | 10.55
346 | IMG_0047_N5 | 3 | 73.99 | 15.45 | 10.55
347 | IMG_0048_N5 | 3 | 73.99 | 15.45 | 10.55
348 | IMG_0049_N5 | 3 | 73.99 | 15.45 | 10.55
349 | IMG_0050_N5 | 3 | 73.99 | 15.45 | 10.55
350 | IMG_0051_N5 | 3 | 73.99 | 15.45 | 10.55
351 | IMG_0060_N5 | 4 | 84.89 | 9.22 | 5.9
352 | IMG_0062_N5 | 4 | 84.89 | 9.22 | 5.9
353 | IMG_0063_N5 | 4 | 84.89 | 9.22 | 5.9
354 | IMG_0064_N5 | 4 | 84.89 | 9.22 | 5.9
355 | IMG_0065_N5 | 4 | 84.89 | 9.22 | 5.9
356 | IMG_0066_N5 | 4 | 84.89 | 9.22 | 5.9
357 | IMG_0070_N5 | 5 | 78.8 | 12.67 | 8.53
358 | IMG_0072_N5 | 5 | 78.8 | 12.67 | 8.53
359 | IMG_0073_N5 | 5 | 78.8 | 12.67 | 8.53
360 | IMG_0074_N5 | 5 | 78.8 | 12.67 | 8.53
361 | IMG_0075_N5 | 5 | 78.8 | 12.67 | 8.53
362 | IMG_0076_N5 | 5 | 78.8 | 12.67 | 8.53
363 | IMG_0077_N5 | 5 | 78.8 | 12.67 | 8.53
364 | IMG_0081_N5 | 6 | 77.3 | 13.91 | 8.79
365 | IMG_0083_N5 | 6 | 77.3 | 13.91 | 8.79
366 | IMG_0084_N5 | 6 | 77.3 | 13.91 | 8.79
367 | IMG_0085_N5 | 6 | 77.3 | 13.91 | 8.79
368 | IMG_0086_N5 | 6 | 77.3 | 13.91 | 8.79
369 | IMG_0087_N5 | 6 | 77.3 | 13.91 | 8.79
370 | IMG_0088_N5 | 6 | 77.3 | 13.91 | 8.79
371 | IMG_0096_N5 | 7 | 76.89 | 13.25 | 9.87
372 | IMG_0099_N5 | 7 | 76.89 | 13.25 | 9.87
373 | IMG_0100_N5 | 7 | 76.89 | 13.25 | 9.87
374 | IMG_0101_N5 | 7 | 76.89 | 13.25 | 9.87
375 | IMG_0102_N5 | 7 | 76.89 | 13.25 | 9.87
376 | IMG_0104_N5 | 8 | 91.06 | 6.23 | 2.7
377 | IMG_0106_N5 | 8 | 91.06 | 6.23 | 2.7
378 | IMG_0107_N5 | 8 | 91.06 | 6.23 | 2.7
379 | IMG_0108_N5 | 8 | 91.06 | 6.23 | 2.7
380 | IMG_0109_N5 | 8 | 91.06 | 6.23 | 2.7
381 | IMG_0110_N5 | 8 | 91.06 | 6.23 | 2.7
382 | IMG_0015_N6 | 1 | 50.3 | 37.04 | 12.66
383 | IMG_0016_N6 | 1 | 50.3 | 37.04 | 12.66
384 | IMG_0017_N6 | 1 | 50.3 | 37.04 | 12.66
385 | IMG_0018_N6 | 1 | 50.3 | 37.04 | 12.66
386 | IMG_0019_N6 | 1 | 50.3 | 37.04 | 12.66
387 | IMG_0020_N6 | 1 | 50.3 | 37.04 | 12.66
388 | IMG_0028_N6 | 2 | 55.92 | 31.68 | 12.4
389 | IMG_0031_N6 | 2 | 55.92 | 31.68 | 12.4
390 | IMG_0032_N6 | 2 | 55.92 | 31.68 | 12.4
391 | IMG_0033_N6 | 2 | 55.92 | 31.68 | 12.4
392 | IMG_0034_N6 | 2 | 55.92 | 31.68 | 12.4
393 | IMG_0035_N6 | 2 | 55.92 | 31.68 | 12.4
394 | IMG_0038_N6 | 3 | 58.95 | 29.23 | 11.82
395 | IMG_0039_N6 | 3 | 58.95 | 29.23 | 11.82
396 | IMG_0040_N6 | 3 | 58.95 | 29.23 | 11.82
397 | IMG_0041_N6 | 3 | 58.95 | 29.23 | 11.82
398 | IMG_0042_N6 | 3 | 58.95 | 29.23 | 11.82
399 | IMG_0071_N6 | 6 | 89.42 | 8.25 | 2.33
400 | IMG_0073_N6 | 6 | 89.42 | 8.25 | 2.33
401 | IMG_0074_N6 | 6 | 89.42 | 8.25 | 2.33
402 | IMG_0075_N6 | 6 | 89.42 | 8.25 | 2.33
403 | IMG_0076_N6 | 6 | 89.42 | 8.25 | 2.33
404 | IMG_0077_N6 | 6 | 89.42 | 8.25 | 2.33
405 | IMG_0048_N6 | 4 | 64.57 | 25.87 | 9.56
406 | IMG_0051_N6 | 4 | 64.57 | 25.87 | 9.56
407 | IMG_0052_N6 | 4 | 64.57 | 25.87 | 9.56
408 | IMG_0053_N6 | 4 | 64.57 | 25.87 | 9.56
409 | IMG_0054_N6 | 4 | 64.57 | 25.87 | 9.56
410 | IMG_0055_N6 | 4 | 64.57 | 25.87 | 9.56
411 | IMG_0056_N6 | 4 | 64.57 | 25.87 | 9.56
412 | IMG_0061_N6 | 5 | 74.31 | 17.74 | 7.95
413 | IMG_0063_N6 | 5 | 74.31 | 17.74 | 7.95
414 | IMG_0064_N6 | 5 | 74.31 | 17.74 | 7.95
415 | IMG_0065_N6 | 5 | 74.31 | 17.74 | 7.95
416 | IMG_0066_N6 | 5 | 74.31 | 17.74 | 7.95
417 | IMG_0067_N6 | 5 | 74.31 | 17.74 | 7.95
418 | IMG_0118_N7 | 8 | 88.58 | 7.99 | 3.42
419 | IMG_0123_N7 | 8 | 88.58 | 7.99 | 3.42
420 | IMG_0124_N7 | 8 | 88.58 | 7.99 | 3.42
421 | IMG_0125_N7 | 8 | 88.58 | 7.99 | 3.42
422 | IMG_0126_N7 | 8 | 88.58 | 7.99 | 3.42
423 | IMG_0127_N7 | 8 | 88.58 | 7.99 | 3.42
424 | IMG_0026_N7 | 1 | 63.69 | 22.08 | 14.23
425 | IMG_0032_N7 | 1 | 63.69 | 22.08 | 14.23
426 | IMG_0033_N7 | 1 | 63.69 | 22.08 | 14.23
427 | IMG_0034_N7 | 1 | 63.69 | 22.08 | 14.23
428 | IMG_0035_N7 | 1 | 63.69 | 22.08 | 14.23
429 | IMG_0037_N7 | 2 | 73.33 | 16.09 | 10.57
430 | IMG_0040_N7 | 2 | 73.33 | 16.09 | 10.57
431 | IMG_0041_N7 | 2 | 73.33 | 16.09 | 10.57
432 | IMG_0042_N7 | 2 | 73.33 | 16.09 | 10.57
433 | IMG_0043_N7 | 2 | 73.33 | 16.09 | 10.57
434 | IMG_0044_N7 | 2 | 73.33 | 16.09 | 10.57
435 | IMG_0047_N7 | 3 | 74.58 | 15.53 | 9.88
436 | IMG_0050_N7 | 3 | 74.58 | 15.53 | 9.88
437 | IMG_0051_N7 | 3 | 74.58 | 15.53 | 9.88
438 | IMG_0052_N7 | 3 | 74.58 | 15.53 | 9.88
439 | IMG_0053_N7 | 3 | 74.58 | 15.53 | 9.88
440 | IMG_0061_N7 | 4 | 80.35 | 13.3 | 6.34
441 | IMG_0062_N7 | 4 | 80.35 | 13.3 | 6.34
442 | IMG_0063_N7 | 4 | 80.35 | 13.3 | 6.34
443 | IMG_0064_N7 | 4 | 80.35 | 13.3 | 6.34
444 | IMG_0065_N7 | 4 | 80.35 | 13.3 | 6.34
445 | IMG_0066_N7 | 4 | 80.35 | 13.3 | 6.34
446 | IMG_0087_N7 | 5 | 72.21 | 18.1 | 9.69
447 | IMG_0090_N7 | 5 | 72.21 | 18.1 | 9.69
448 | IMG_0091_N7 | 5 | 72.21 | 18.1 | 9.69
449 | IMG_0092_N7 | 5 | 72.21 | 18.1 | 9.69
450 | IMG_0093_N7 | 5 | 72.21 | 18.1 | 9.69
451 | IMG_0094_N7 | 5 | 72.21 | 18.1 | 9.69
452 | IMG_0097_N7 | 6 | 72.84 | 17.34 | 9.82
453 | IMG_0101_N7 | 6 | 72.84 | 17.34 | 9.82
454 | IMG_0102_N7 | 6 | 72.84 | 17.34 | 9.82
455 | IMG_0103_N7 | 6 | 72.84 | 17.34 | 9.82
456 | IMG_0104_N7 | 6 | 72.84 | 17.34 | 9.82
457 | IMG_0108_N7 | 7 | 80.27 | 12.78 | 6.95
458 | IMG_0110_N7 | 7 | 80.27 | 12.78 | 6.95
459 | IMG_0111_N7 | 7 | 80.27 | 12.78 | 6.95
460 | IMG_0112_N7 | 7 | 80.27 | 12.78 | 6.95
461 | IMG_0113_N7 | 7 | 80.27 | 12.78 | 6.95
462 | IMG_0114_N7 | 7 | 80.27 | 12.78 | 6.95
463 | IMG_0019_N8 | 1 | 48.21 | 31.97 | 19.83
464 | IMG_0021_N8 | 1 | 48.21 | 31.97 | 19.83
465 | IMG_0022_N8 | 1 | 48.21 | 31.97 | 19.83
466 | IMG_0023_N8 | 1 | 48.21 | 31.97 | 19.83
467 | IMG_0024_N8 | 1 | 48.21 | 31.97 | 19.83
468 | IMG_0035_N8 | 2 | 46.64 | 33.96 | 19.4
469 | IMG_0037_N8 | 2 | 46.64 | 33.96 | 19.4
470 | IMG_0038_N8 | 2 | 46.64 | 33.96 | 19.4
471 | IMG_0039_N8 | 2 | 46.64 | 33.96 | 19.4
472 | IMG_0040_N8 | 2 | 46.64 | 33.96 | 19.4
473 | IMG_0049_N8 | 3 | 46.61 | 30.07 | 23.32
474 | IMG_0051_N8 | 3 | 46.61 | 30.07 | 23.32
475 | IMG_0052_N8 | 3 | 46.61 | 30.07 | 23.32
476 | IMG_0053_N8 | 3 | 46.61 | 30.07 | 23.32
477 | IMG_0054_N8 | 4 | 47.49 | 30.77 | 21.74
478 | IMG_0057_N8 | 4 | 47.49 | 30.77 | 21.74
479 | IMG_0058_N8 | 4 | 47.49 | 30.77 | 21.74
480 | IMG_0059_N8 | 4 | 47.49 | 30.77 | 21.74
481 | IMG_0060_N8 | 4 | 47.49 | 30.77 | 21.74
482 | IMG_0069_N8 | 5 | 55.42 | 26.6 | 17.98
483 | IMG_0072_N8 | 5 | 55.42 | 26.6 | 17.98
484 | IMG_0073_N8 | 5 | 55.42 | 26.6 | 17.98
485 | IMG_0074_N8 | 5 | 55.42 | 26.6 | 17.98
486 | IMG_0075_N8 | 5 | 55.42 | 26.6 | 17.98
487 | IMG_0085_N8 | 6 | 78.08 | 12.4 | 9.52
488 | IMG_0087_N8 | 6 | 78.08 | 12.4 | 9.52
489 | IMG_0088_N8 | 6 | 78.08 | 12.4 | 9.52
490 | IMG_0089_N8 | 6 | 78.08 | 12.4 | 9.52
491 | IMG_0090_N8 | 6 | 78.08 | 12.4 | 9.52
492 | IMG_0091_N8 | 6 | 78.08 | 12.4 | 9.52
493 | IMG_0111_N8 | 7 | 89.52 | 6.06 | 4.43
494 | IMG_0115_N8 | 7 | 89.52 | 6.06 | 4.43
495 | IMG_0116_N8 | 7 | 89.52 | 6.06 | 4.43
496 | IMG_0117_N8 | 7 | 89.52 | 6.06 | 4.43
497 | IMG_0181_N9 | 6 | 72.58 | 12.72 | 14.71
498 | IMG_0184_N9 | 6 | 72.58 | 12.72 | 14.71
499 | IMG_0188_N9 | 6 | 72.58 | 12.72 | 14.71
500 | IMG_0189_N9 | 6 | 72.58 | 12.72 | 14.71
501 | IMG_0190_N9 | 6 | 72.58 | 12.72 | 14.71
502 | IMG_0191_N9 | 6 | 72.58 | 12.72 | 14.71
503 | IMG_0112_N9 | 1 | 51.25 | 24.15 | 24.6
504 | IMG_0113_N9 | 1 | 51.25 | 24.15 | 24.6
505 | IMG_0114_N9 | 1 | 51.25 | 24.15 | 24.6
506 | IMG_0115_N9 | 1 | 51.25 | 24.15 | 24.6
507 | IMG_0116_N9 | 1 | 51.25 | 24.15 | 24.6
508 | IMG_0117_N9 | 1 | 51.25 | 24.15 | 24.6
509 | IMG_0126_N9 | 2 | 47.95 | 27.14 | 24.91
510 | IMG_0127_N9 | 2 | 47.95 | 27.14 | 24.91
511 | IMG_0128_N9 | 2 | 47.95 | 27.14 | 24.91
512 | IMG_0129_N9 | 2 | 47.95 | 27.14 | 24.91
513 | IMG_0130_N9 | 2 | 47.95 | 27.14 | 24.91
514 | IMG_0131_N9 | 2 | 47.95 | 27.14 | 24.91
515 | IMG_0142_N9 | 3 | 54.9 | 20.81 | 24.28
516 | IMG_0145_N9 | 3 | 54.9 | 20.81 | 24.28
517 | IMG_0146_N9 | 3 | 54.9 | 20.81 | 24.28
518 | IMG_0147_N9 | 3 | 54.9 | 20.81 | 24.28
519 | IMG_0148_N9 | 3 | 54.9 | 20.81 | 24.28
520 | IMG_0149_N9 | 3 | 54.9 | 20.81 | 24.28
521 | IMG_0159_N9 | 4 | 61.86 | 19.35 | 18.8
522 | IMG_0161_N9 | 4 | 61.86 | 19.35 | 18.8
523 | IMG_0162_N9 | 4 | 61.86 | 19.35 | 18.8
524 | IMG_0163_N9 | 4 | 61.86 | 19.35 | 18.8
525 | IMG_0164_N9 | 4 | 61.86 | 19.35 | 18.8
526 | IMG_0165_N9 | 4 | 61.86 | 19.35 | 18.8
527 | IMG_0170_N9 | 5 | 58.53 | 19.18 | 22.29
528 | IMG_0172_N9 | 5 | 58.53 | 19.18 | 22.29
529 | IMG_0173_N9 | 5 | 58.53 | 19.18 | 22.29
530 | IMG_0174_N9 | 5 | 58.53 | 19.18 | 22.29
531 | IMG_0175_N9 | 5 | 58.53 | 19.18 | 22.29
532 | IMG_0176_N9 | 5 | 58.53 | 19.18 | 22.29
533 | IMG_0137_N10 | 5 | 89.43 | 5.29 | 5.29
534 | IMG_0141_N10 | 5 | 89.43 | 5.29 | 5.29
535 | IMG_0142_N10 | 5 | 89.43 | 5.29 | 5.29
536 | IMG_0143_N10 | 5 | 89.43 | 5.29 | 5.29
537 | IMG_0144_N10 | 5 | 89.43 | 5.29 | 5.29
538 | IMG_0062_N10 | 1 | 44.06 | 25.84 | 30.1
539 | IMG_0064_N10 | 1 | 44.06 | 25.84 | 30.1
540 | IMG_0065_N10 | 1 | 44.06 | 25.84 | 30.1
541 | IMG_0066_N10 | 1 | 44.06 | 25.84 | 30.1
542 | IMG_0067_N10 | 1 | 44.06 | 25.84 | 30.1
543 | IMG_0068_N10 | 1 | 44.06 | 25.84 | 30.1
544 | IMG_0084_N10 | 2 | 70.32 | 13.97 | 15.71
545 | IMG_0087_N10 | 2 | 70.32 | 13.97 | 15.71
546 | IMG_0088_N10 | 2 | 70.32 | 13.97 | 15.71
547 | IMG_0089_N10 | 2 | 70.32 | 13.97 | 15.71
548 | IMG_0090_N10 | 2 | 70.32 | 13.97 | 15.71
549 | IMG_0091_N10 | 2 | 70.32 | 13.97 | 15.71
550 | IMG_0101_N10 | 3 | 65.99 | 14.83 | 19.17
551 | IMG_0103_N10 | 3 | 65.99 | 14.83 | 19.17
552 | IMG_0104_N10 | 3 | 65.99 | 14.83 | 19.17
553 | IMG_0105_N10 | 3 | 65.99 | 14.83 | 19.17
554 | IMG_0106_N10 | 3 | 65.99 | 14.83 | 19.17
555 | IMG_0107_N10 | 3 | 65.99 | 14.83 | 19.17
556 | IMG_0120_N10 | 4 | 82.11 | 8.31 | 9.58
557 | IMG_0123_N10 | 4 | 82.11 | 8.31 | 9.58
558 | IMG_0125_N10 | 4 | 82.11 | 8.31 | 9.58
559 | IMG_0126_N10 | 4 | 82.11 | 8.31 | 9.58
560 | IMG_0127_N10 | 4 | 82.11 | 8.31 | 9.58
561 | IMG_0128_N10 | 4 | 82.11 | 8.31 | 9.58
562 | IMG_0129_N10 | 4 | 82.11 | 8.31 | 9.58
563 | IMG_0033_N11 | 1 | 54.22 | 22.2 | 23.59
564 | IMG_0036_N11 | 1 | 54.22 | 22.2 | 23.59
565 | IMG_0037_N11 | 1 | 54.22 | 22.2 | 23.59
566 | IMG_0038_N11 | 1 | 54.22 | 22.2 | 23.59
567 | IMG_0039_N11 | 1 | 54.22 | 22.2 | 23.59
568 | IMG_0040_N11 | 1 | 54.22 | 22.2 | 23.59
569 | IMG_0054_N11 | 2 | 51.22 | 22.46 | 26.32
570 | IMG_0056_N11 | 2 | 51.22 | 22.46 | 26.32
571 | IMG_0057_N11 | 2 | 51.22 | 22.46 | 26.32
572 | IMG_0058_N11 | 2 | 51.22 | 22.46 | 26.32
573 | IMG_0059_N11 | 2 | 51.22 | 22.46 | 26.32
574 | IMG_0060_N11 | 2 | 51.22 | 22.46 | 26.32
575 | IMG_0075_N11 | 3 | 70.85 | 14.21 | 14.94
576 | IMG_0078_N11 | 3 | 70.85 | 14.21 | 14.94
577 | IMG_0079_N11 | 3 | 70.85 | 14.21 | 14.94
578 | IMG_0080_N11 | 3 | 70.85 | 14.21 | 14.94
579 | IMG_0081_N11 | 3 | 70.85 | 14.21 | 14.94
580 | IMG_0082_N11 | 3 | 70.85 | 14.21 | 14.94
581 | IMG_0091_N11 | 4 | 72.01 | 13.52 | 14.47
582 | IMG_0095_N11 | 4 | 72.01 | 13.52 | 14.47
583 | IMG_0096_N11 | 4 | 72.01 | 13.52 | 14.47
584 | IMG_0097_N11 | 4 | 72.01 | 13.52 | 14.47
585 | IMG_0098_N11 | 4 | 72.01 | 13.52 | 14.47
586 | IMG_0099_N11 | 4 | 72.01 | 13.52 | 14.47
587 | IMG_0107_N11 | 5 | 87.03 | 6.83 | 6.13
588 | IMG_0114_N11 | 5 | 87.03 | 6.83 | 6.13
589 | IMG_0118_N11 | 5 | 87.03 | 6.83 | 6.13
590 | IMG_0119_N11 | 5 | 87.03 | 6.83 | 6.13
591 | IMG_0120_N11 | 5 | 87.03 | 6.83 | 6.13
592 | IMG_0106_N12 | 8 | 90.24 | 5.78 | 3.98
593 | IMG_0107_N12 | 8 | 90.24 | 5.78 | 3.98
594 | IMG_0108_N12 | 8 | 90.24 | 5.78 | 3.98
595 | IMG_0109_N12 | 8 | 90.24 | 5.78 | 3.98
596 | IMG_0110_N12 | 8 | 90.24 | 5.78 | 3.98
597 | IMG_0011_N12 | 1 | 76.55 | 12.69 | 10.76
598 | IMG_0013_N12 | 1 | 76.55 | 12.69 | 10.76
599 | IMG_0014_N12 | 1 | 76.55 | 12.69 | 10.76
600 | IMG_0015_N12 | 1 | 76.55 | 12.69 | 10.76
601 | IMG_0016_N12 | 1 | 76.55 | 12.69 | 10.76
602 | IMG_0017_N12 | 1 | 76.55 | 12.69 | 10.76
603 | IMG_0025_N12 | 2 | 72.11 | 14.3 | 13.59
604 | IMG_0026_N12 | 2 | 72.11 | 14.3 | 13.59
605 | IMG_0029_N12 | 2 | 72.11 | 14.3 | 13.59
606 | IMG_0030_N12 | 2 | 72.11 | 14.3 | 13.59
607 | IMG_0031_N12 | 2 | 72.11 | 14.3 | 13.59
608 | IMG_0032_N12 | 2 | 72.11 | 14.3 | 13.59
609 | IMG_0040_N12 | 3 | 80.1 | 10.74 | 9.16
610 | IMG_0041_N12 | 3 | 80.1 | 10.74 | 9.16
611 | IMG_0042_N12 | 3 | 80.1 | 10.74 | 9.16
612 | IMG_0043_N12 | 3 | 80.1 | 10.74 | 9.16
613 | IMG_0044_N12 | 3 | 80.1 | 10.74 | 9.16
614 | IMG_0061_N12 | 4 | 80.32 | 10.42 | 9.26
615 | IMG_0065_N12 | 4 | 80.32 | 10.42 | 9.26
616 | IMG_0066_N12 | 4 | 80.32 | 10.42 | 9.26
617 | IMG_0067_N12 | 4 | 80.32 | 10.42 | 9.26
618 | IMG_0068_N12 | 4 | 80.32 | 10.42 | 9.26
619 | IMG_0073_N12 | 5 | 78.34 | 11.3 | 10.36
620 | IMG_0076_N12 | 5 | 78.34 | 11.3 | 10.36
621 | IMG_0077_N12 | 5 | 78.34 | 11.3 | 10.36
622 | IMG_0078_N12 | 5 | 78.34 | 11.3 | 10.36
623 | IMG_0079_N12 | 5 | 78.34 | 11.3 | 10.36
624 | IMG_0080_N12 | 5 | 78.34 | 11.3 | 10.36
625 | IMG_0086_N12 | 6 | 75.31 | 12.48 | 12.21
626 | IMG_0089_N12 | 6 | 75.31 | 12.48 | 12.21
627 | IMG_0090_N12 | 6 | 75.31 | 12.48 | 12.21
628 | IMG_0091_N12 | 6 | 75.31 | 12.48 | 12.21
629 | IMG_0092_N12 | 6 | 75.31 | 12.48 | 12.21
630 | IMG_0096_N12 | 7 | 77.48 | 11.26 | 11.26
631 | IMG_0101_N12 | 7 | 77.48 | 11.26 | 11.26
632 | IMG_0103_N12 | 7 | 77.48 | 11.26 | 11.26
633 | IMG_0104_N12 | 7 | 77.48 | 11.26 | 11.26
634 | IMG_0105_N12 | 7 | 77.48 | 11.26 | 11.26
635 | IMG_0031_N13 | 1 | 42.42 | 25.75 | 31.83
636 | IMG_0033_N13 | 1 | 42.42 | 25.75 | 31.83
637 | IMG_0034_N13 | 1 | 42.42 | 25.75 | 31.83
638 | IMG_0035_N13 | 1 | 42.42 | 25.75 | 31.83
639 | IMG_0036_N13 | 1 | 42.42 | 25.75 | 31.83
640 | IMG_0044_N13 | 2 | 68.06 | 14.48 | 17.46
641 | IMG_0046_N13 | 2 | 68.06 | 14.48 | 17.46
642 | IMG_0047_N13 | 2 | 68.06 | 14.48 | 17.46
643 | IMG_0048_N13 | 2 | 68.06 | 14.48 | 17.46
644 | IMG_0049_N13 | 2 | 68.06 | 14.48 | 17.46
645 | IMG_0050_N13 | 2 | 68.06 | 14.48 | 17.46
646 | IMG_0055_N13 | 3 | 74.16 | 12.08 | 13.77
647 | IMG_0057_N13 | 3 | 74.16 | 12.08 | 13.77
648 | IMG_0058_N13 | 3 | 74.16 | 12.08 | 13.77
649 | IMG_0059_N13 | 3 | 74.16 | 12.08 | 13.77
650 | IMG_0060_N13 | 3 | 74.16 | 12.08 | 13.77
651 | IMG_0068_N13 | 4 | 85.92 | 7.42 | 6.65
652 | IMG_0071_N13 | 4 | 85.92 | 7.42 | 6.65
653 | IMG_0072_N13 | 4 | 85.92 | 7.42 | 6.65
654 | IMG_0073_N13 | 4 | 85.92 | 7.42 | 6.65
655 | IMG_0074_N13 | 4 | 85.92 | 7.42 | 6.65
656 | IMG_0075_N13 | 4 | 85.92 | 7.42 | 6.65
657 | IMG_0080_N13 | 5 | 89.19 | 6.15 | 4.65
658 | IMG_0082_N13 | 5 | 89.19 | 6.15 | 4.65
659 | IMG_0086_N13 | 5 | 89.19 | 6.15 | 4.65
660 | IMG_0087_N13 | 5 | 89.19 | 6.15 | 4.65
661 | IMG_0088_N13 | 5 | 89.19 | 6.15 | 4.65
662 | IMG_0112_N14 | 8 | 93.53 | 4.53 | 1.94
663 | IMG_0117_N14 | 8 | 93.53 | 4.53 | 1.94
664 | IMG_0118_N14 | 8 | 93.53 | 4.53 | 1.94
665 | IMG_0120_N14 | 8 | 93.53 | 4.53 | 1.94
666 | IMG_0121_N14 | 8 | 93.53 | 4.53 | 1.94
667 | IMG_0054_N14 | 1 | 48.82 | 31.61 | 19.57
668 | IMG_0057_N14 | 1 | 48.82 | 31.61 | 19.57
669 | IMG_0058_N14 | 1 | 48.82 | 31.61 | 19.57
670 | IMG_0059_N14 | 1 | 48.82 | 31.61 | 19.57
671 | IMG_0060_N14 | 1 | 48.82 | 31.61 | 19.57
672 | IMG_0066_N14 | 2 | 53.44 | 28.78 | 17.78
673 | IMG_0068_N14 | 2 | 53.44 | 28.78 | 17.78
674 | IMG_0069_N14 | 2 | 53.44 | 28.78 | 17.78
675 | IMG_0070_N14 | 2 | 53.44 | 28.78 | 17.78
676 | IMG_0071_N14 | 2 | 53.44 | 28.78 | 17.78
677 | IMG_0079_N14 | 3 | 59.13 | 23.8 | 17.08
678 | IMG_0081_N14 | 3 | 59.13 | 23.8 | 17.08
679 | IMG_0082_N14 | 3 | 59.13 | 23.8 | 17.08
680 | IMG_0083_N14 | 3 | 59.13 | 23.8 | 17.08
681 | IMG_0084_N14 | 3 | 59.13 | 23.8 | 17.08
682 | IMG_0085_N14 | 4 | 67.28 | 19.69 | 13.03
683 | IMG_0086_N14 | 4 | 67.28 | 19.69 | 13.03
684 | IMG_0087_N14 | 4 | 67.28 | 19.69 | 13.03
685 | IMG_0088_N14 | 4 | 67.28 | 19.69 | 13.03
686 | IMG_0089_N14 | 5 | 67.16 | 19.36 | 13.48
687 | IMG_0094_N14 | 5 | 67.16 | 19.36 | 13.48
688 | IMG_0095_N14 | 5 | 67.16 | 19.36 | 13.48
689 | IMG_0096_N14 | 5 | 67.16 | 19.36 | 13.48
690 | IMG_0100_N14 | 6 | 82.29 | 11.11 | 6.6
691 | IMG_0101_N14 | 6 | 82.29 | 11.11 | 6.6
692 | IMG_0102_N14 | 6 | 82.29 | 11.11 | 6.6
693 | IMG_0105_N14 | 6 | 82.29 | 11.11 | 6.6
694 | IMG_0106_N14 | 6 | 82.29 | 11.11 | 6.6
695 | IMG_0108_N14 | 7 | 91.29 | 5.89 | 2.82
696 | IMG_0109_N14 | 7 | 91.29 | 5.89 | 2.82
697 | IMG_0110_N14 | 7 | 91.29 | 5.89 | 2.82
698 | IMG_0111_N14 | 7 | 91.29 | 5.89 | 2.82
699 | IMG_0020_N15 | 1 | 53.93 | 27.72 | 18.35
700 | IMG_0024_N15 | 1 | 53.93 | 27.72 | 18.35
701 | IMG_0025_N15 | 1 | 53.93 | 27.72 | 18.35
702 | IMG_0026_N15 | 1 | 53.93 | 27.72 | 18.35
703 | IMG_0027_N15 | 1 | 53.93 | 27.72 | 18.35
704 | IMG_0028_N15 | 1 | 53.93 | 27.72 | 18.35
705 | IMG_0036_N15 | 2 | 56.34 | 27.42 | 16.24
706 | IMG_0037_N15 | 2 | 56.34 | 27.42 | 16.24
707 | IMG_0038_N15 | 2 | 56.34 | 27.42 | 16.24
708 | IMG_0039_N15 | 2 | 56.34 | 27.42 | 16.24
709 | IMG_0040_N15 | 2 | 56.34 | 27.42 | 16.24
710 | IMG_0041_N15 | 2 | 56.34 | 27.42 | 16.24
711 | IMG_0084_N15 | 6 | 87.04 | 7.78 | 5.19
712 | IMG_0089_N15 | 6 | 87.04 | 7.78 | 5.19
713 | IMG_0090_N15 | 6 | 87.04 | 7.78 | 5.19
714 | IMG_0091_N15 | 6 | 87.04 | 7.78 | 5.19
715 | IMG_0092_N15 | 6 | 87.04 | 7.78 | 5.19
716 | IMG_0049_N15 | 3 | 62.75 | 23.21 | 14.04
717 | IMG_0051_N15 | 3 | 62.75 | 23.21 | 14.04
718 | IMG_0052_N15 | 3 | 62.75 | 23.21 | 14.04
719 | IMG_0053_N15 | 3 | 62.75 | 23.21 | 14.04
720 | IMG_0054_N15 | 3 | 62.75 | 23.21 | 14.04
721 | IMG_0055_N15 | 3 | 62.75 | 23.21 | 14.04
722 | IMG_0061_N15 | 4 | 73.8 | 16.19 | 10
723 | IMG_0062_N15 | 4 | 73.8 | 16.19 | 10
724 | IMG_0063_N15 | 4 | 73.8 | 16.19 | 10
725 | IMG_0064_N15 | 4 | 73.8 | 16.19 | 10
726 | IMG_0065_N15 | 4 | 73.8 | 16.19 | 10
727 | IMG_0066_N15 | 4 | 73.8 | 16.19 | 10
728 | IMG_0071_N15 | 5 | 69.92 | 18.47 | 11.61
729 | IMG_0074_N15 | 5 | 69.92 | 18.47 | 11.61
730 | IMG_0075_N15 | 5 | 69.92 | 18.47 | 11.61
731 | IMG_0076_N15 | 5 | 69.92 | 18.47 | 11.61
732 | IMG_0077_N15 | 5 | 69.92 | 18.47 | 11.61
733 | IMG_0078_N15 | 5 | 69.92 | 18.47 | 11.61
734 | IMG_0031_N16 | 1 | 59.47 | 14.96 | 25.57
735 | IMG_0033_N16 | 1 | 59.47 | 14.96 | 25.57
736 | IMG_0034_N16 | 1 | 59.47 | 14.96 | 25.57
737 | IMG_0035_N16 | 1 | 59.47 | 14.96 | 25.57
738 | IMG_0036_N16 | 1 | 59.47 | 14.96 | 25.57
739 | IMG_0037_N16 | 1 | 59.47 | 14.96 | 25.57
740 | IMG_0044_N16 | 2 | 61.3 | 14.72 | 23.98
741 | IMG_0047_N16 | 2 | 61.3 | 14.72 | 23.98
742 | IMG_0048_N16 | 2 | 61.3 | 14.72 | 23.98
743 | IMG_0049_N16 | 2 | 61.3 | 14.72 | 23.98
744 | IMG_0050_N16 | 2 | 61.3 | 14.72 | 23.98
745 | IMG_0051_N16 | 2 | 61.3 | 14.72 | 23.98
746 | IMG_0055_N16 | 3 | 60.52 | 14.8 | 24.67
747 | IMG_0057_N16 | 3 | 60.52 | 14.8 | 24.67
748 | IMG_0058_N16 | 3 | 60.52 | 14.8 | 24.67
749 | IMG_0059_N16 | 3 | 60.52 | 14.8 | 24.67
750 | IMG_0060_N16 | 3 | 60.52 | 14.8 | 24.67
751 | IMG_0061_N16 | 3 | 60.52 | 14.8 | 24.67
752 | IMG_0067_N16 | 4 | 52.36 | 17.42 | 30.22
753 | IMG_0069_N16 | 4 | 52.36 | 17.42 | 30.22
754 | IMG_0070_N16 | 4 | 52.36 | 17.42 | 30.22
755 | IMG_0071_N16 | 4 | 52.36 | 17.42 | 30.22
756 | IMG_0072_N16 | 4 | 52.36 | 17.42 | 30.22
757 | IMG_0073_N16 | 4 | 52.36 | 17.42 | 30.22
758 | IMG_0080_N16 | 5 | 71.37 | 10.4 | 18.24
759 | IMG_0081_N16 | 5 | 71.37 | 10.4 | 18.24
760 | IMG_0082_N16 | 5 | 71.37 | 10.4 | 18.24
761 | IMG_0083_N16 | 5 | 71.37 | 10.4 | 18.24
762 | IMG_0084_N16 | 5 | 71.37 | 10.4 | 18.24
763 | IMG_0085_N16 | 5 | 71.37 | 10.4 | 18.24
764 | IMG_0027_N17 | 1 | 75.26 | 12.37 | 12.37
765 | IMG_0030_N17 | 1 | 75.26 | 12.37 | 12.37
766 | IMG_0031_N17 | 1 | 75.26 | 12.37 | 12.37
767 | IMG_0032_N17 | 1 | 75.26 | 12.37 | 12.37
768 | IMG_0034_N17 | 2 | 85.31 | 7.54 | 7.15
769 | IMG_0035_N17 | 2 | 85.31 | 7.54 | 7.15
770 | IMG_0036_N17 | 2 | 85.31 | 7.54 | 7.15
771 | IMG_0037_N17 | 2 | 85.31 | 7.54 | 7.15
772 | IMG_0038_N17 | 2 | 85.31 | 7.54 | 7.15
773 | IMG_0043_N17 | 3 | 87.16 | 6.63 | 6.21
774 | IMG_0045_N17 | 3 | 87.16 | 6.63 | 6.21
775 | IMG_0046_N17 | 3 | 87.16 | 6.63 | 6.21
776 | IMG_0047_N17 | 3 | 87.16 | 6.63 | 6.21
777 | IMG_0048_N17 | 3 | 87.16 | 6.63 | 6.21
778 | IMG_0049_N17 | 4 | 93.86 | 3.48 | 2.66
779 | IMG_0050_N17 | 4 | 93.86 | 3.48 | 2.66
780 | IMG_0051_N17 | 4 | 93.86 | 3.48 | 2.66
781 | IMG_0052_N17 | 4 | 93.86 | 3.48 | 2.66
782 | IMG_0028_N18 | 1 | 46.49 | 30.28 | 23.24
783 | IMG_0029_N18 | 1 | 46.49 | 30.28 | 23.24
784 | IMG_0030_N18 | 1 | 46.49 | 30.28 | 23.24
785 | IMG_0031_N18 | 1 | 46.49 | 30.28 | 23.24
786 | IMG_0032_N18 | 1 | 46.49 | 30.28 | 23.24
787 | IMG_0040_N18 | 2 | 56.31 | 24.22 | 19.47
788 | IMG_0042_N18 | 2 | 56.31 | 24.22 | 19.47
789 | IMG_0043_N18 | 2 | 56.31 | 24.22 | 19.47
790 | IMG_0044_N18 | 2 | 56.31 | 24.22 | 19.47
791 | IMG_0045_N18 | 2 | 56.31 | 24.22 | 19.47
792 | IMG_0046_N18 | 2 | 56.31 | 24.22 | 19.47
793 | IMG_0110_N18 | 6 | 73.83 | 14.19 | 11.98
794 | IMG_0111_N18 | 6 | 73.83 | 14.19 | 11.98
795 | IMG_0112_N18 | 6 | 73.83 | 14.19 | 11.98
796 | IMG_0113_N18 | 6 | 73.83 | 14.19 | 11.98
797 | IMG_0114_N18 | 6 | 73.83 | 14.19 | 11.98
798 | IMG_0115_N18 | 6 | 73.83 | 14.19 | 11.98
799 | IMG_0055_N18 | 3 | 57.8 | 23.44 | 18.75
800 | IMG_0057_N18 | 3 | 57.8 | 23.44 | 18.75
801 | IMG_0058_N18 | 3 | 57.8 | 23.44 | 18.75
802 | IMG_0059_N18 | 3 | 57.8 | 23.44 | 18.75
803 | IMG_0060_N18 | 3 | 57.8 | 23.44 | 18.75
804 | IMG_0061_N18 | 3 | 57.8 | 23.44 | 18.75
805 | IMG_0069_N18 | 4 | 44.9 | 30.3 | 24.79
806 | IMG_0071_N18 | 4 | 44.9 | 30.3 | 24.79
807 | IMG_0072_N18 | 4 | 44.9 | 30.3 | 24.79
808 | IMG_0073_N18 | 4 | 44.9 | 30.3 | 24.79
809 | IMG_0074_N18 | 4 | 44.9 | 30.3 | 24.79
810 | IMG_0075_N18 | 4 | 44.9 | 30.3 | 24.79
811 | IMG_0083_N18 | 5 | 76.8 | 12.75 | 10.45
812 | IMG_0085_N18 | 5 | 76.8 | 12.75 | 10.45
813 | IMG_0086_N18 | 5 | 76.8 | 12.75 | 10.45
814 | IMG_0087_N18 | 5 | 76.8 | 12.75 | 10.45
815 | IMG_0088_N18 | 5 | 76.8 | 12.75 | 10.45
816 | IMG_0089_N18 | 5 | 76.8 | 12.75 | 10.45
817 | IMG_0072_N19 | 4 | 89.82 | 5.45 | 4.74
818 | IMG_0073_N19 | 4 | 89.82 | 5.45 | 4.74
819 | IMG_0074_N19 | 4 | 89.82 | 5.45 | 4.74
820 | IMG_0075_N19 | 4 | 89.82 | 5.45 | 4.74
821 | IMG_0076_N19 | 4 | 89.82 | 5.45 | 4.74
822 | IMG_0030_N19 | 1 | 40.1 | 27.18 | 32.72
823 | IMG_0032_N19 | 1 | 40.1 | 27.18 | 32.72
824 | IMG_0033_N19 | 1 | 40.1 | 27.18 | 32.72
825 | IMG_0034_N19 | 1 | 40.1 | 27.18 | 32.72
826 | IMG_0035_N19 | 1 | 40.1 | 27.18 | 32.72
827 | IMG_0036_N19 | 1 | 40.1 | 27.18 | 32.72
828 | IMG_0044_N19 | 2 | 76.32 | 11.15 | 12.54
829 | IMG_0048_N19 | 2 | 76.32 | 11.15 | 12.54
830 | IMG_0049_N19 | 2 | 76.32 | 11.15 | 12.54
831 | IMG_0050_N19 | 2 | 76.32 | 11.15 | 12.54
832 | IMG_0051_N19 | 2 | 76.32 | 11.15 | 12.54
833 | IMG_0059_N19 | 3 | 87.33 | 6.09 | 6.58
834 | IMG_0062_N19 | 3 | 87.33 | 6.09 | 6.58
835 | IMG_0063_N19 | 3 | 87.33 | 6.09 | 6.58
836 | IMG_0064_N19 | 3 | 87.33 | 6.09 | 6.58
837 | IMG_0065_N19 | 3 | 87.33 | 6.09 | 6.58
838 | IMG_0042_N20 | 1 | 31.87 | 31.35 | 36.78
839 | IMG_0045_N20 | 1 | 31.87 | 31.35 | 36.78
840 | IMG_0046_N20 | 1 | 31.87 | 31.35 | 36.78
841 | IMG_0047_N20 | 1 | 31.87 | 31.35 | 36.78
842 | IMG_0048_N20 | 1 | 31.87 | 31.35 | 36.78
843 | IMG_0058_N20 | 2 | 30.94 | 32 | 37.06
844 | IMG_0061_N20 | 2 | 30.94 | 32 | 37.06
845 | IMG_0062_N20 | 2 | 30.94 | 32 | 37.06
846 | IMG_0063_N20 | 2 | 30.94 | 32 | 37.06
847 | IMG_0064_N20 | 2 | 30.94 | 32 | 37.06
848 | IMG_0077_N20 | 3 | 43.66 | 26.16 | 30.17
849 | IMG_0080_N20 | 3 | 43.66 | 26.16 | 30.17
850 | IMG_0081_N20 | 3 | 43.66 | 26.16 | 30.17
851 | IMG_0082_N20 | 3 | 43.66 | 26.16 | 30.17
852 | IMG_0083_N20 | 3 | 43.66 | 26.16 | 30.17
853 | IMG_0091_N20 | 4 | 85.2 | 6.96 | 7.84
854 | IMG_0094_N20 | 4 | 85.2 | 6.96 | 7.84
855 | IMG_0095_N20 | 4 | 85.2 | 6.96 | 7.84
856 | IMG_0096_N20 | 4 | 85.2 | 6.96 | 7.84
857 | IMG_0097_N20 | 4 | 85.2 | 6.96 | 7.84
858 | IMG_0107_N20 | 5 | 79.21 | 9.53 | 11.26
859 | IMG_0111_N20 | 5 | 79.21 | 9.53 | 11.26
860 | IMG_0112_N20 | 5 | 79.21 | 9.53 | 11.26
861 | IMG_0113_N20 | 5 | 79.21 | 9.53 | 11.26
862 | IMG_0114_N20 | 5 | 79.21 | 9.53 | 11.26
863 | IMG_0039_N21 (repeated N9) | 1repeated | 50 | 27.83 | 22.17
864 | IMG_0042_N21 (repeated N9) | 1repeated | 50 | 27.83 | 22.17
865 | IMG_0043_N21 (repeated N9) | 1repeated | 50 | 27.83 | 22.17
866 | IMG_0044_N21 (repeated N9) | 1repeated | 50 | 27.83 | 22.17
867 | IMG_0045_N21 (repeated N9) | 1repeated | 50 | 27.83 | 22.17
868 | IMG_0046_N21 (repeated N9) | 1repeated | 50 | 27.83 | 22.17
869 | IMG_0119_N21 (repeated N9) | 7repeated | 90.29 | 5.64 | 4.07
870 | IMG_0122_N21 (repeated N9) | 7repeated | 90.29 | 5.64 | 4.07
871 | IMG_0124_N21 (repeated N9) | 7repeated | 90.29 | 5.64 | 4.07
872 | IMG_0125_N21 (repeated N9) | 7repeated | 90.29 | 5.64 | 4.07
873 | IMG_0126_N21 (repeated N9) | 7repeated | 90.29 | 5.64 | 4.07
874 | IMG_0127_N21 (repeated N9) | 7repeated | 90.29 | 5.64 | 4.07
875 | IMG_0055_N21 (repeated N9) | 2repeated | 51.31 | 26.95 | 21.74
876 | IMG_0058_N21 (repeated N9) | 2repeated | 51.31 | 26.95 | 21.74
877 | IMG_0059_N21 (repeated N9) | 2repeated | 51.31 | 26.95 | 21.74
878 | IMG_0060_N21 (repeated N9) | 2repeated | 51.31 | 26.95 | 21.74
879 | IMG_0061_N21 (repeated N9) | 2repeated | 42.61 | 29.41 | 27.98
880 | IMG_0061_N21 (repeated N9) | 3repeated | 42.61 | 29.41 | 27.98
881 | IMG_0063_N21 (repeated N9) | 3repeated | 42.61 | 29.41 | 27.98
882 | IMG_0064_N21 (repeated N9) | 3repeated | 42.61 | 29.41 | 27.98
883 | IMG_0065_N21 (repeated N9) | 3repeated | 42.61 | 29.41 | 27.98
884 | IMG_0066_N21 (repeated N9) | 3repeated | 42.61 | 29.41 | 27.98
885 | IMG_0067_N21 (repeated N9) | 3repeated | 42.61 | 29.41 | 27.98
886 | IMG_0086_N21 (repeated N9) | 4repeated | 61.28 | 19.65 | 19.07
887 | IMG_0088_N21 (repeated N9) | 4repeated | 61.28 | 19.65 | 19.07
888 | IMG_0089_N21 (repeated N9) | 4repeated | 61.28 | 19.65 | 19.07
889 | IMG_0090_N21 (repeated N9) | 4repeated | 61.28 | 19.65 | 19.07
890 | IMG_0091_N21 (repeated N9) | 4repeated | 61.28 | 19.65 | 19.07
891 | IMG_0092_N21 (repeated N9) | 4repeated | 61.28 | 19.65 | 19.07
892 | IMG_0097_N21 (repeated N9) | 5repeated | 66.15 | 16.79 | 17.06
893 | IMG_0100_N21 (repeated N9) | 5repeated | 66.15 | 16.79 | 17.06
894 | IMG_0101_N21 (repeated N9) | 5repeated | 66.15 | 16.79 | 17.06
895 | IMG_0102_N21 (repeated N9) | 5repeated | 66.15 | 16.79 | 17.06
896 | IMG_0103_N21 (repeated N9) | 5repeated | 66.15 | 16.79 | 17.06
897 | IMG_0104_N21 (repeated N9) | 5repeated | 66.15 | 16.79 | 17.06
898 | IMG_0108_N21 (repeated N9) | 6repeated | 82.73 | 9.13 | 8.14
899 | IMG_0111_N21 (repeated N9) | 6repeated | 82.73 | 9.13 | 8.14
900 | IMG_0112_N21 (repeated N9) | 6repeated | 82.73 | 9.13 | 8.14
901 | IMG_0113_N21 (repeated N9) | 6repeated | 82.73 | 9.13 | 8.14
902 | IMG_0114_N21 (repeated N9) | 6repeated | 82.73 | 9.13 | 8.14
903 | IMG_0115_N21 (repeated N9) | 6repeated | 82.73 | 9.13 | 8.14
904 | IMG_0077_N22 | 4 | 89.73 | 6.4 | 3.87
905 | IMG_0079_N22 | 4 | 89.73 | 6.4 | 3.87
906 | IMG_0081_N22 | 4 | 89.73 | 6.4 | 3.87
907 | IMG_0082_N22 | 4 | 89.73 | 6.4 | 3.87
908 | IMG_0083_N22 | 4 | 89.73 | 6.4 | 3.87
909 | IMG_0084_N22 | 4 | 89.73 | 6.4 | 3.87
910 | IMG_0032_N22 | 1 | 50.19 | 29.16 | 20.65
911 | IMG_0034_N22 | 1 | 50.19 | 29.16 | 20.65
912 | IMG_0035_N22 | 1 | 50.19 | 29.16 | 20.65
913 | IMG_0036_N22 | 1 | 50.19 | 29.16 | 20.65
914 | IMG_0037_N22 | 1 | 50.19 | 29.16 | 20.65
915 | IMG_0038_N22 | 1 | 50.19 | 29.16 | 20.65
916 | IMG_0039_N22 | 1 | 50.19 | 29.16 | 20.65
917 | IMG_0042_N22 | 2 | 82.7 | 10.5 | 6.8
918 | IMG_0044_N22 | 2 | 82.7 | 10.5 | 6.8
919 | IMG_0045_N22 | 2 | 82.7 | 10.5 | 6.8
920 | IMG_0046_N22 | 2 | 82.7 | 10.5 | 6.8
921 | IMG_0047_N22 | 2 | 82.7 | 10.5 | 6.8
922 | IMG_0048_N22 | 2 | 82.7 | 10.5 | 6.8
923 | IMG_0059_N22 | 3 | 83.86 | 9.77 | 6.37
924 | IMG_0060_N22 | 3 | 83.86 | 9.77 | 6.37
925 | IMG_0062_N22 | 3 | 83.86 | 9.77 | 6.37
926 | IMG_0063_N22 | 3 | 83.86 | 9.77 | 6.37
927 | IMG_0064_N22 | 3 | 83.86 | 9.77 | 6.37
928 | IMG_0065_N22 | 3 | 83.86 | 9.77 | 6.37
929 | IMG_0066_N22 | 3 | 83.86 | 9.77 | 6.37
930 | IMG_0025_N23 | 1 | 41.91 | 31.01 | 27.08
931 | IMG_0028_N23 | 1 | 41.91 | 31.01 | 27.08
932 | IMG_0029_N23 | 1 | 41.91 | 31.01 | 27.08
933 | IMG_0030_N23 | 1 | 41.91 | 31.01 | 27.08
934 | IMG_0031_N23 | 1 | 41.91 | 31.01 | 27.08
935 | IMG_0032_N23 | 1 | 41.91 | 31.01 | 27.08
936 | IMG_0039_N23 | 2 | 62.93 | 19.86 | 17.21
937 | IMG_0041_N23 | 2 | 62.93 | 19.86 | 17.21
938 | IMG_0042_N23 | 2 | 62.93 | 19.86 | 17.21
939 | IMG_0043_N23 | 2 | 62.93 | 19.86 | 17.21
940 | IMG_0044_N23 | 2 | 62.93 | 19.86 | 17.21
941 | IMG_0045_N23 | 2 | 62.93 | 19.86 | 17.21
942 | IMG_0053_N23 | 3 | 58.25 | 22.87 | 18.88
943 | IMG_0055_N23 | 3 | 58.25 | 22.87 | 18.88
944 | IMG_0056_N23 | 3 | 58.25 | 22.87 | 18.88
945 | IMG_0057_N23 | 3 | 58.25 | 22.87 | 18.88
946 | IMG_0058_N23 | 3 | 58.25 | 22.87 | 18.88
947 | IMG_0059_N23 | 3 | 58.25 | 22.87 | 18.88
948 | IMG_0068_N23 | 4 | 57.88 | 22.56 | 19.56
949 | IMG_0071_N23 | 4 | 57.88 | 22.56 | 19.56
950 | IMG_0072_N23 | 4 | 57.88 | 22.56 | 19.56
951 | IMG_0073_N23 | 4 | 57.88 | 22.56 | 19.56
952 | IMG_0074_N23 | 4 | 57.88 | 22.56 | 19.56
953 | IMG_0075_N23 | 4 | 57.88 | 22.56 | 19.56
954 | IMG_0084_N23 | 5 | 63.15 | 20.37 | 16.48
955 | IMG_0085_N23 | 5 | 63.15 | 20.37 | 16.48
956 | IMG_0086_N23 | 5 | 63.15 | 20.37 | 16.48
957 | IMG_0087_N23 | 5 | 63.15 | 20.37 | 16.48
958 | IMG_0088_N23 | 5 | 63.15 | 20.37 | 16.48
959 | IMG_0089_N23 | 5 | 63.15 | 20.37 | 16.48
960 | IMG_0092_N23 | 6 | 73.44 | 13.94 | 12.62
961 | IMG_0093_N23 | 6 | 73.44 | 13.94 | 12.62
962 | IMG_0094_N23 | 6 | 73.44 | 13.94 | 12.62
963 | IMG_0095_N23 | 6 | 73.44 | 13.94 | 12.62
964 | IMG_0096_N23 | 6 | 73.44 | 13.94 | 12.62
965 | IMG_0118_N23 | 7 | 94.49 | 3.25 | 2.26
966 | IMG_0121_N23 | 7 | 94.49 | 3.25 | 2.26
967 | IMG_0122_N23 | 7 | 94.49 | 3.25 | 2.26
968 | IMG_0123_N23 | 7 | 94.49 | 3.25 | 2.26
969 | IMG_0124_N23 | 7 | 94.49 | 3.25 | 2.26
970 | IMG_0125_N23 | 7 | 94.49 | 3.25 | 2.26
971 | IMG_0047_N24 | 1 | 44.77 | 35.8 | 19.43
972 | IMG_0049_N24 | 1 | 44.77 | 35.8 | 19.43
973 | IMG_0050_N24 | 1 | 44.77 | 35.8 | 19.43
974 | IMG_0051_N24 | 1 | 44.77 | 35.8 | 19.43
975 | IMG_0052_N24 | 1 | 44.77 | 35.8 | 19.43
976 | IMG_0053_N24 | 1 | 44.77 | 35.8 | 19.43
977 | IMG_0133_N24 | 7 | 88.81 | 7.18 | 4.01
978 | IMG_0137_N24 | 7 | 88.81 | 7.18 | 4.01
979 | IMG_0138_N24 | 7 | 88.81 | 7.18 | 4.01
980 | IMG_0139_N24 | 7 | 88.81 | 7.18 | 4.01
981 | IMG_0140_N24 | 7 | 88.81 | 7.18 | 4.01
982 | IMG_0060_N24 | 2 | 68.46 | 20.86 | 10.68
983 | IMG_0062_N24 | 2 | 68.46 | 20.86 | 10.68
984 | IMG_0063_N24 | 2 | 68.46 | 20.86 | 10.68
985 | IMG_0064_N24 | 2 | 68.46 | 20.86 | 10.68
986 | IMG_0065_N24 | 2 | 68.46 | 20.86 | 10.68
987 | IMG_0066_N24 | 2 | 68.46 | 20.86 | 10.68
988 | IMG_0078_N24 | 3 | 57.58 | 27.28 | 15.14
989 | IMG_0082_N24 | 3 | 57.58 | 27.28 | 15.14
990 | IMG_0083_N24 | 3 | 57.58 | 27.28 | 15.14
991 | IMG_0084_N24 | 3 | 57.58 | 27.28 | 15.14
992 | IMG_0085_N24 | 3 | 57.58 | 27.28 | 15.14
993 | IMG_0086_N24 | 3 | 57.58 | 27.28 | 15.14
994 | IMG_0092_N24 | 4 | 57.02 | 26.84 | 16.15
995 | IMG_0095_N24 | 4 | 57.02 | 26.84 | 16.15
996 | IMG_0096_N24 | 4 | 57.02 | 26.84 | 16.15
997 | IMG_0097_N24 | 4 | 57.02 | 26.84 | 16.15
998 | IMG_0098_N24 | 4 | 57.02 | 26.84 | 16.15
999 | IMG_0099_N24 | 4 | 57.02 | 26.84 | 16.15
1000 | IMG_0109_N24 | 5 | 72.13 | 17.81 | 10.06
1001 | IMG_0111_N24 | 5 | 72.13 | 17.81 | 10.06
1002 | IMG_0112_N24 | 5 | 72.13 | 17.81 | 10.06
1003 | IMG_0113_N24 | 5 | 72.13 | 17.81 | 10.06
1004 | IMG_0114_N24 | 5 | 72.13 | 17.81 | 10.06
1005 | IMG_0115_N24 | 5 | 72.13 | 17.81 | 10.06
1006 | IMG_0122_N24 | 6 | 80.7 | 11.73 | 7.58
1007 | IMG_0125_N24 | 6 | 80.7 | 11.73 | 7.58
1008 | IMG_0126_N24 | 6 | 80.7 | 11.73 | 7.58
1009 | IMG_0127_N24 | 6 | 80.7 | 11.73 | 7.58
1010 | IMG_0128_N24 | 6 | 80.7 | 11.73 | 7.58
1011 | IMG_0129_N24 | 6 | 80.7 | 11.73 | 7.58